## Sheet1
specimen_name | material_type | notch_type | condition_type | extensometer_plot | Test executor | Start charging | Date test | Tested | Invalid? | Delamindation? | Displ. Rate [mm/min] | Initial dia. - D1 [mm] | Initial dia. - D2 [mm] | Initial dia. - D3 [mm] | Marks for elongation measurements - A [mm] | Marks for elongation measurements - B [mm] | Extensometers Ids | Failure location (A/B) | Elongation length [mm] | Dparf1 - Diameter after failure, measured parallel to the mark [mm] | Dparf2 - Diameter after failure, measured parallel to the mark [mm] | Dparf3 - Diameter after failure, measured parallel to the mark [mm] | Dperf1 - Diameter after failure, measured perpendicular to the mark [mm] | Dperf2 - Diameter after failure, measured perpendicular to the mark [mm] | Dfper3 - Diameter after failure, measured perpendicular to the mark [mm] | General notes | MTS | Camera aligned | Camera perpendicular | DIA_REDUCTION_SCRIPT_RUN
LyARR1 | WP1a_BM3 | NRB_R2 | AIR | A | Vitor |  |  | YES |  |  | 0.06 | 5.976 |  |  |  |  | E99983 | - |  | 3.95 | 4.19 | 4.37 | 4.94 | 4.9 | 4.89 |  | Y | Y | Y | Y
LyARR4 | WP1a_BM3 | NRB_R2 | H2_HC1 | - | Laura | 2022-01-25 | 2022-01-26 | YES |  |  | 0.06 | 5.924 |  |  |  |  | E107733 | - | 3.35 | 4.85 | 4.79 | 4.97 | 5.35 | 5.58 | 5.59 |  | Y | Y | Y | Y
HyARR1 | WP1a_BM4 | NRB_R2 | AIR | A | Vitor |  |  | YES |  |  | 0.06 | 5.924 |  |  |  |  | E99983 | - |  | 4.17 | 4.44 | 4.52 | 4.72 | 4.87 | 4.84 |  | Y | Y | Y | Y
HyARR5 | WP1a_BM4 | NRB_R2 | H2_HC1 | - | Sam | 2022-01-19 | 2022-01-20 | YES |  |  | 0.06 | 5.954 |  |  |  |  | E107733 | - | 3.77 | 5.4 | 5.2 | 5.16 | 5.61 | 5.57 | 5.31 |  | Y | Y | Y