## Sheet1
specimen_name | material_type | notch_type | condition_type | extensometer_plot | Test executor | Start charging | Date test | Tested | Invalid? | Delamindation? | Displ. Rate [mm/min] | Initial dia. - D1 [mm] | Initial dia. - D2 [mm] | Initial dia. - D3 [mm] | Marks for elongation measurements - A [mm] | Marks for elongation measurements - B [mm] | Extensometers Ids | Failure location (A/B) | Elongation length [mm] | Dparf1 - Diameter after failure, measured parallel to the mark [mm] | Dparf2 - Diameter after failure, measured parallel to the mark [mm] | Dparf3 - Diameter after failure, measured parallel to the mark [mm] | Dperf1 - Diameter after failure, measured perpendicular to the mark [mm] | Dperf2 - Diameter after failure, measured perpendicular to the mark [mm] | Dfper3 - Diameter after failure, measured perpendicular to the mark [mm] | General notes | MTS | Camera aligned | Camera perpendicular | DIA_REDUCTION_SCRIPT_RUN
LyARR10 | WP1a_BM3 | NRB_R6 | AIR | A | Vitor |  |  | YES |  |  | 0.135 | 5.976 |  |  |  |  | E99983 | - |  | 3.36 | 3.38 | 3.21 | 4.47 | 4.36 | 4.48 |  | Y | Y | Y | Y
LyARR13 | WP1a_BM3 | NRB_R6 | H2_HC1 | - | Laura | 2022-01-26 | 2022-01-27 | YES |  |  | 0.135 | 6.012 |  |  |  |  | E107733 | - | 11.14 | 4.06 | 3.93 | 3.98 | 5.07 | 4.85 | 4.87 |  | Y | Y | Y | Y
HyARR10 | WP1a_BM4 | NRB_R6 | AIR | A | Vitor |  |  | YES |  |  | 0.135 | 6.014 |  |  |  |  | E99983 | - |  | 3.4 | 3.39 | 3.32 | 4.3 | 4.19 | 4.27 | Forgot to extract the extensometer pin, as soon as I realized I took it out. The beginning of the curve will look a bit strange due to that | Y | Y | Y | Y
HyARR13 | WP1a_BM4 | NRB_R6 | H2_HC1 | - | Laura | 2022-01-26 | 2022-01-27 | YES |  |  | 0.135 | 5.992 |  |  |  |  | E107733 | - | 11.39 | 4.07 | 4.03 | 4.05 | 4.72 | 4.7 | 4.78 |  | Y | Y | Y | Y