## Sheet1
specimen_name | material_type | notch_type | condition_type | extensometer_plot | Test executor | Start charging | Date test | Tested | Invalid? | Delamindation? | Displ. Rate [mm/min] | Initial dia. - D1 [mm] | Initial dia. - D2 [mm] | Initial dia. - D3 [mm] | Marks for elongation measurements - A [mm] | Marks for elongation measurements - B [mm] | Extensometers Ids | Failure location (A/B) | Elongation length [mm] | Dparf1 - Diameter after failure, measured parallel to the mark [mm] | Dparf2 - Diameter after failure, measured parallel to the mark [mm] | Dparf3 - Diameter after failure, measured parallel to the mark [mm] | Dperf1 - Diameter after failure, measured perpendicular to the mark [mm] | Dperf2 - Diameter after failure, measured perpendicular to the mark [mm] | Dfper3 - Diameter after failure, measured perpendicular to the mark [mm] | General notes | MTS | Camera aligned | Camera perpendicular | DIA_REDUCTION_SCRIPT_RUN
LyA1 | WP1a_BM3 | SRB | AIR | A | Vitor |  |  | YES |  |  | 0.6 | 5.95 | 5.93 | 5.92 | 29.84 | 29.74 | E99983 and E107733 | B | 36.13 | 2.78 | 2.81 | 2.9 | 4.63 | 4.75 | 4.71 |  | Y | Y | Y | Y
LyA5 | WP1a_BM3 | SRB | H2_HC1 | B | Sam | 2022-01-18 | 2022-01-19 | YES |  |  | 0.6 |  |  |  | 29.7 |  | E107733/E99983 | B | 35.77 | 3.04 | 3.01 | 3.02 | 4.47 | 4.62 | 4.55 |  | Y | Y | Y | Y
HyA1 | WP1a_BM4 | SRB | AIR | A | Vitor |  |  | YES |  |  | 0.6 | 6.01 | 6.01 | 6 | 29.73 | 29.75 | E99983 and E107733 | A | 39.3 | 2.71 | 2.66 | 2.46 | 3.97 | 3.88 | 4.04 |  | Y | Y | Y | Y
HyA5 | WP1a_BM4 | SRB | H2_HC1 | A | Sam | 2022-01-17 | 2022-01-18 | YES |  |  | 0.6 |  |  |  | 29.5 |  | E107733/E99983 | A | 37.7 | 3.18 | 3.26 | 3.24 | 4.34 | 4.28 | 4.37 |  | Y | Y | Y